## A ve G Grubu
T Heater | T Sample | PF | Current
C | C | mV | Ampere
23.9 | 23 | -4.84 | I = 2,098x10^-5 A
25 | 23.2 | -4.79
30 | 25.1 | -4.33
35 | 28.5 | -3.88
40 | 30.8 | -3.5
45 | 33.8 | -3.13
50 | 37 | -2.78
55 | 41 | -2.42
60 | 44.3 | -2.12
65 | 47.8 | -1.86
70 | 51.8 | -1.64
75 | 54.5 | -1.43
80 | 57 | -1.28
85 | 61 | -1.12
90 | 65.6 | -1.01
95 | 69 | -0.94
100 | 72.5 | -0.9
105 | 76.8 | -0.85
110 | 80.8 | -0.8
115 | 82.9 | -0.75
120 | 88.6 | -0.7
120 | 89.7 | -0.7
115 | 88.4 | -0.74
110 | 86.4 | -0.81
105 | 83.2 | -0.92
100 | 80.3 | -1.03
95 | 76.8 | -1.11
90 | 72.8 | -1.19
85 | 69.7 | -1.3
80 | 65.7 | -1.42
75 | 61.1 | -1.55
70 | 57.8 | -1.7
65 | 54 | -1.87
60 | 50.3 | -2.08
55 | 46.2 | -2.31
50 | 42.4 | -2.6
45 | 38.3 | -2.93
40 | 35 | -3.33
35 | 31.2 | -3.74
30 | 27.4 | -4.25
25.2 | 24.1 | -4.8